## T1
H | O | N | C | Al | V | TE | A1 | A2 | A3 | A4 | A5 | A6 | A7 | A8 | A9 | A10 | T1
0 | 0 | 0 | 0.043 | 0.372 | 0.029 | 0.724 | 64 | 220 | 0 | 2.82 | 0.47 | 6 | 0 | 0 | 0 | 0 | 2.912871
0.0005 | 0.11 | 0.003 | 0.08 | 0 | 0 | 0.2035 | 10 | 450 | 30 | 5.6 | 5.6 | 7 | 450 | 30 | 450 | 30 | 2.886751
0.0025 | 0.069 | 0.003 | 0.013 | 0 | 0 | 0.1085 | 0.65 | 0 | 0 | 0 | 0 | 0 | 450 | 30 | 450 | 30 | 2.817181
0.0005 | 0.11 | 0.003 | 0.08 | 0 | 0 | 0.2035 | 10 | 450 | 30 | 4.8 | 4.8 | 6 | 450 | 30 | 450 | 30 | 2.773501
0.0025 | 0.069 | 0.003 | 0.013 | 0 | 0 | 0.1085 | 1.1 | 0 | 0 | 0 | 0 | 0 | 450 | 30 | 450 | 30 | 2.672612
0.0005 | 0.11 | 0.003 | 0.08 | 0 | 0 | 0.2035 | 10 | 450 | 30 | 4 | 4 | 5 | 450 | 30 | 450 | 30 | 2.5
0.0005 | 0.11 | 0.003 | 0.08 | 0 | 0 | 0.2035 | 10 | 450 | 30 | 3.2 | 3.2 | 4 | 450 | 30 | 450 | 30 | 2
0.0005 | 0.11 | 0.003 | 0.08 | 0 | 0 | 0.2035 | 10 | 450 | 30 | 2.4 | 2.4 | 3 | 450 | 30 | 450 | 30 | 1.825742
0.005 | 0.3 | 0.014 | 0.014 | 0 | 0 | 0.513 | 25 | 25 | 0 | 0.75 | 0.033 | 25 | 450 | 60 | 0 | 0 | 1.690309
0.0005 | 0.11 | 0.003 | 0.08 | 0 | 0 | 0.2035 | 10 | 450 | 30 | 1.6 | 1.6 | 2 | 450 | 30 | 450 | 30 | 1.490712
0.005 | 0.3 | 0.014 | 0.014 | 0 | 0 | 0.513 | 25 | 25 | 0 | 0.75 | 0.033 | 25 | 450 | 240 | 0 | 0 | 1.270001
0.0025 | 0.069 | 0.003 | 0.013 | 0 | 0 | 0.1085 | 1.1 | 25 | 0 | 0.87 | 0.03 | 30 | 0 | 0 | 0 | 0 | 1.240347
0.0013 | 0.15 | 0.002 | 0.01 | 0 | 0 | 0.2883 | 10 | 25 | 0 | 1.6 | 0.05 | 16 | 0 | 0 | 0 | 0 | 1.195229
0.0013 | 0.15 | 0.002 | 0.01 | 0 | 0 | 0.2883 | 30 | 25 | 0 | 1.6 | 0.05 | 16 | 0 | 0 | 0 | 0 | 1.147079
0.0013 | 0.15 | 0.002 | 0.01 | 0 | 0 | 0.2883 | 25 | 25 | 0 | 1.6 | 0.05 | 16 | 0 | 0 | 0 | 0 | 1.118034
0.0005 | 0.11 | 0.003 | 0.08 | 0 | 0 | 0.2035 | 10 | 450 | 30 | 0.8 | 0.8 | 1 | 450 | 30 | 450 | 30 | 1.054093
0.005 | 0.3 | 0.014 | 0.014 | 0 | 0 | 0.513 | 25 | 25 | 0 | 0.75 | 0.033 | 25 | 450 | 960 | 0 | 0 | 1.020621
0.001 | 0.15 | 0.019 | 0.02 | 0 | 0 | 0.415 | 200 | 25 | 0 | 0 | 0 | 0 | 0 | 0 | 0 | 0 | 1
0.001 | 0.15 | 0.019 | 0.02 | 0 | 0 | 2.915 | 200 | 25 | 0 | 0 | 0 | 0 | 0 | 0 | 0 | 0 | 1
0.005 | 0.1 | 0.012 | 0.009 | 0 | 0 | 0.147 | 500 | 25 | 0 | 0.6 | 0.6 | 1 | 0 | 0 | 0 | 0 | 0.9534626
0.0013 | 0.15 | 0.002 | 0.01 | 0 | 0 | 0.2883 | 0.76 | 0 | 30 | 0 | 0 | 0 | 400 | 30 | 400 | 30 | 0.9128709
0.0013 | 0.15 | 0.002 | 0.01 | 0 | 0 | 0.2883 | 0.7 | 0 | 30 | 0 | 0 | 0 | 400 | 30 | 400 | 30 | 0.8164966
0 | 0 | 0 | 0 | 0.19 | 0.13 | 0.6 | 2 | 25 | 60 | 0.8 | 0.1 | 8 | 550 | 60 | 550 | 60 | 0.7071068
0.0013 | 0.15 | 0.002 | 0.01 | 0 | 0 | 0.2883 | 0.8 | 0 | 30 | 0 | 0 | 0 | 400 | 30 | 400 | 30 | 0.7071068
0.005 | 0.2 | 0.05 | 0.1 | 0 | 0 | 0.425 | 200 | 77 | 60 | 0.05 | 0.05 | 1 | 0 | 0 | 0 | 0 | 0.7071068
0.0005 | 0.8 | 0.64 | 0 | 0 | 0 | 1.4505 | 100 | 1000 | 5 | 3.61 | 3.61 | 1 | 0 | 0 | 0 | 0 | 0.5773503
0.0007 | 0.139 | 0.013 | 0.02 | 0 | 0 | 0.1727 | 5.2 | 25 | 0 | 0.04 | 0.04 | 1 | 0 | 0 | 0 | 0 | 0.5773503
0.005 | 0.3 | 0.014 | 0.014 | 0 | 0 | 0.513 | 25 | 25 | 0 | 0.75 | 0.033 | 25 | 550 | 60 | 0 | 0 | 0.5345225
0.005 | 0.3 | 0.014 | 0.014 | 0 | 0 | 0.513 | 25 | 25 | 0 | 0.75 | 0.033 | 25 | 650 | 60 | 0 | 0 | 0.4428074
0.0007 | 0.139 | 0.013 | 0.02 | 0 | 0 | 0.2827 | 13 | 25 | 0 | 0.4 | 0.4 | 1 | 0 | 0 | 0 | 0 | 0.438529
0.0005 | 0.66 | 0.33 | 0 | 0 | 0 | 1.0005 | 100 | 1000 | 5 | 3.61 | 3.61 | 1 | 0 | 0 | 0 | 0 | 0.4152274
0.005 | 0.2 | 0.05 | 0.1 | 0 | 0 | 0.425 | 200 | 25 | 0 | 0.55 | 0.05 | 11 | 0 | 0 | 0 | 0 | 0.4082483
0.0005 | 0.64 | 0.05 | 0 | 0 | 0 | 0.7005 | 100 | 1000 | 5 | 3.61 | 3.61 | 1 | 0 | 0 | 0 | 0 | 0.4082483
0.0005 | 0.55 | 0.04 | 0 | 0 | 0 | 0.6005 | 100 | 1000 | 5 | 3.61 | 3.61 | 1 | 0 | 0 | 0 | 0 | 0.3834825
0.0005 | 0.5 | 0.02 | 0 | 0 | 0 | 0.5305 | 100 | 1000 | 5 | 3.61 | 3.61 | 1 | 0 | 0 | 0 | 0 | 0.3627381
0.0005 | 0.15 | 0.003 | 0.08 | 0 | 0 | 0.2435 | 200 | 25 | 30 | 0 | 0 | 1 | 25 | 30 | 25 | 30 | 0.3535534
0.0032 | 0.0018 | 0.094 | 0.001 | 0 | 0.048 | 0.158 | 200 | 25 | 0 | 0 | 0 | 0 | 0 | 0 | 0 | 0 | 0.3535534
0.0005 | 0.4 | 0.03 | 0 | 0 | 0 | 0.4405 | 100 | 1000 | 5 | 3.61 | 3.61 | 1 | 0 | 0 | 0 | 0 | 0.3492151
0.005 | 0.3 | 0.014 | 0.014 | 0 | 0 | 0.513 | 25 | 25 | 0 | 0.75 | 0.033 | 25 | 750 | 60 | 0 | 0 | 0.3450328
0.0032 | 0.0018 | 0.094 | 0.001 | 0 | 0.048 | 0.158 | 200 | 25 | 0 | 0 | 0 | 0 | 0 | 0 | 0 | 0 | 0.3352008
0.001 | 0.025 | 0.003 | 0.002 | 0 | 0.008 | 0.065 | 48.43 | 25 | 0 | 0 | 0 | 0 | 0 | 0 | 0 | 0 | 0.3333333
0 | 0 | 0 | 0 | 0.19 | 0.13 | 0.6 | 9 | 25 | 60 | 0.8 | 0.1 | 8 | 650 | 60 | 650 | 60 | 0.3333333
0.0032 | 0.0018 | 0.094 | 0.001 | 0 | 0.048 | 0.158 | 200 | 25 | 0 | 0 | 0 | 0 | 0 | 0 | 0 | 0 | 0.3333333
0.0013 | 0.15 | 0.002 | 0.01 | 0 | 0 | 0.2883 | 0.7 | 0 | 30 | 0 | 0 | 0 | 700 | 30 | 700 | 30 | 0.3162278
0.0013 | 0.15 | 0.002 | 0.01 | 0 | 0 | 0.2883 | 60 | 25 | 0 | 0 | 0 | 0 | 0 | 0 | 0 | 0 | 0.3162278
0.001 | 0.025 | 0.003 | 0.002 | 0 | 0.008 | 0.065 | 48.43 | 25 | 0 | 0 | 0 | 0 | 0 | 0 | 0 | 0 | 0.3086067
0.0005 | 0.22 | 0.02 | 0 | 0 | 0 | 0.2505 | 100 | 1000 | 5 | 3.61 | 3.61 | 1 | 0 | 0 | 0 | 0 | 0.3015113
0.001 | 0.025 | 0.003 | 0.002 | 0 | 0.008 | 0.065 | 48.43 | 25 | 0 | 0 | 0 | 0 | 0 | 0 | 0 | 0 | 0.2886751
0.0008 | 0.45 | 0.08 | 0.09 | 0 | 0 | 0.7708 | 60 | 900 | 30 | 1.2 | 0.2 | 6 | 900 | 1 | 900 | 1 | 0.2795085
0.0007 | 0.139 | 0.013 | 0.02 | 0 | 0 | 0.2827 | 21 | 25 | 0 | 0.08 | 0.08 | 1 | 0 | 0 | 0 | 0 | 0.2773501
0.001 | 0.025 | 0.003 | 0.002 | 0 | 0.008 | 0.065 | 48.43 | 25 | 0 | 0 | 0 | 0 | 0 | 0 | 0 | 0 | 0.2581989
0.0013 | 0.15 | 0.002 | 0.01 | 0 | 0 | 0.2883 | 0.76 | 0 | 30 | 0 | 0 | 0 | 700 | 30 | 700 | 30 | 0.2581989
0.0005 | 0.11 | 0.003 | 0.08 | 0 | 0 | 0.2035 | 10 | 0 | 0 | 0 | 0 | 0 | 0 | 0 | 0 | 0 | 0.2581989
0.001 | 0.025 | 0.003 | 0.002 | 0 | 0.008 | 0.065 | 48.43 | 25 | 0 | 0 | 0 | 0 | 0 | 0 | 0 | 0 | 0.246183
0.005 | 0.3 | 0.014 | 0.014 | 0 | 0 | 0.513 | 25 | 25 | 0 | 0.75 | 0.033 | 25 | 850 | 60 | 0 | 0 | 0.2425356
0.001 | 0.025 | 0.003 | 0.002 | 0 | 0.008 | 0.065 | 48.43 | 25 | 0 | 0 | 0 | 0 | 0 | 0 | 0 | 0 | 0.2357023
0.0013 | 0.15 | 0.002 | 0.01 | 0 | 0 | 0.2883 | 0.8 | 0 | 30 | 0 | 0 | 0 | 700 | 30 | 700 | 30 | 0.2236068
0.0007 | 0.139 | 0.013 | 0.02 | 0 | 0 | 0.2827 | 33 | 25 | 0 | 0.13 | 0.13 | 1 | 0 | 0 | 0 | 0 | 0.2182179
0 | 0 | 0 | 0 | 0.19 | 0.13 | 0.6 | 23 | 25 | 30 | 0.8 | 0.1 | 8 | 750 | 30 | 750 | 30 | 0.2085144
0.0013 | 0.15 | 0.002 | 0.01 | 0 | 0 | 0.2883 | 60 | 25 | 0 | 0 | 0 | 0 | 0 | 0 | 0 | 0 | 0.2
0.0005 | 0.268 | 0.001 | 0.08 | 0 | 0 | 0.3595 | 200 | 600 | 60 | 0 | 0 | 0 | 600 | 60 | 600 | 60 | 0.1889822
0.0013 | 0.15 | 0.002 | 0.01 | 0 | 0 | 0.2883 | 60 | 25 | 0 | 0 | 0 | 0 | 0 | 0 | 0 | 0 | 0.1825742
0.0005 | 0.218 | 0.001 | 0.08 | 0 | 0 | 0.3095 | 200 | 600 | 60 | 0 | 0 | 0 | 600 | 60 | 600 | 60 | 0.1796053
0.0005 | 0.197 | 0.001 | 0.08 | 0 | 0 | 0.2885 | 200 | 600 | 60 | 0 | 0 | 0 | 600 | 60 | 600 | 60 | 0.1740777
0.0007 | 0.139 | 0.013 | 0.02 | 0 | 0 | 0.2827 | 25 | 25 | 0 | 0.22 | 0.22 | 1 | 0 | 0 | 0 | 0 | 0.1740777
0.0005 | 0.132 | 0.001 | 0.08 | 0 | 0 | 0.2235 | 200 | 600 | 60 | 0 | 0 | 0 | 600 | 60 | 600 | 60 | 0.1690309
0.0005 | 0.082 | 0.009 | 0.08 | 0 | 0 | 0.1815 | 200 | 600 | 60 | 0 | 0 | 0 | 0 | 60 | 0 | 60 | 0.1666667
0.005 | 0.2 | 0.05 | 0.1 | 0 | 0 | 0.425 | 200 | 0 | 0 | 0 | 0 | 0 | 0 | 0 | 0 | 0 | 0.1666667
0.015 | 0.18 | 0.03 | 0.08 | 0 | 0 | 0.505 | 200 | 25 | 0 | 0.8 | 0.8 | 1 | 0 | 0 | 0 | 0 | 0.1648451
0.015 | 0.18 | 0.03 | 0.08 | 0 | 0 | 0.505 | 200 | 25 | 0 | 0.8 | 0.8 | 1 | 0 | 0 | 0 | 0 | 0.1603338
0.015 | 0.18 | 0.03 | 0.08 | 0 | 0 | 0.505 | 200 | 25 | 0 | 0.8 | 0.8 | 1 | 0 | 0 | 0 | 0 | 0.1593132
0.015 | 0.25 | 0.03 | 0.08 | 0 | 0 | 0.385 | 45 | 720 | 60 | 1.61 | 0.223 | 7 | 720 | 60 | 720 | 60 | 0.1512723
0.015 | 0.25 | 0.03 | 0.08 | 0 | 0 | 0.385 | 45 | 720 | 60 | 1.61 | 0.223 | 7 | 720 | 60 | 720 | 60 | 0.1480872
0.015 | 0.25 | 0.03 | 0.08 | 0 | 0 | 0.385 | 45 | 720 | 60 | 1.61 | 0.223 | 7 | 720 | 60 | 720 | 60 | 0.1480872
0.015 | 0.25 | 0.03 | 0.08 | 0 | 0 | 0.385 | 45 | 720 | 60 | 1.61 | 0.223 | 7 | 720 | 60 | 720 | 60 | 0.1480872
0.015 | 0.25 | 0.03 | 0.08 | 0 | 0 | 0.385 | 45 | 720 | 60 | 1.61 | 0.223 | 7 | 720 | 60 | 720 | 60 | 0.1480872
0.0025 | 0.069 | 0.003 | 0.013 | 0 | 0 | 0.0975 | 46 | 25 | 0 | 0 | 0 | 0 | 0 | 0 | 0 | 0 | 0.147442
0.015 | 0.25 | 0.03 | 0.08 | 0 | 0 | 0.385 | 45 | 720 | 60 | 1.61 | 0.223 | 7 | 720 | 60 | 720 | 60 | 0.1452482
0.0005 | 0.18 | 0.03 | 0.08 | 0 | 0 | 0.3005 | 33.1 | 550 | 120 | 0 | 0 | 0 | 550 | 120 | 550 | 120 | 0.1449428

## T2
H | O | N | C | Al | V | TE | A1 | A2 | A3 | A4 | A5 | A6 | A7 | A8 | A9 | A10 | T2
0 | 0 | 0 | 0.043 | 0.372 | 0.029 | 0.724 | 64 | 220 | 0 | 2.82 | 0.47 | 6 | 0 | 0 | 0 | 0 | 20.294
0.0005 | 0.11 | 0.003 | 0.08 | 0 | 0 | 0.2035 | 10 | 450 | 30 | 5.6 | 5.6 | 7 | 450 | 30 | 450 | 30 | 10.2265
0.0025 | 0.069 | 0.003 | 0.013 | 0 | 0 | 0.1085 | 0.65 | 0 | 0 | 0 | 0 | 0 | 450 | 30 | 450 | 30 | 13.912
0.0005 | 0.11 | 0.003 | 0.08 | 0 | 0 | 0.2035 | 10 | 450 | 30 | 4.8 | 4.8 | 6 | 450 | 30 | 450 | 30 | 8.01
0.0025 | 0.069 | 0.003 | 0.013 | 0 | 0 | 0.1085 | 1.1 | 0 | 0 | 0 | 0 | 0 | 450 | 30 | 450 | 30 | 13.618
0.0005 | 0.11 | 0.003 | 0.08 | 0 | 0 | 0.2035 | 10 | 450 | 30 | 4 | 4 | 5 | 450 | 30 | 450 | 30 | 9.116
0.0005 | 0.11 | 0.003 | 0.08 | 0 | 0 | 0.2035 | 10 | 450 | 30 | 3.2 | 3.2 | 4 | 450 | 30 | 450 | 30 | 10.45
0.0005 | 0.11 | 0.003 | 0.08 | 0 | 0 | 0.2035 | 10 | 450 | 30 | 2.4 | 2.4 | 3 | 450 | 30 | 450 | 30 | 8.8
0.005 | 0.3 | 0.014 | 0.014 | 0 | 0 | 0.513 | 25 | 25 | 0 | 0.75 | 0.033 | 25 | 450 | 60 | 0 | 0 | 17.131
0.0005 | 0.11 | 0.003 | 0.08 | 0 | 0 | 0.2035 | 10 | 450 | 30 | 1.6 | 1.6 | 2 | 450 | 30 | 450 | 30 | 9.75
0.005 | 0.3 | 0.014 | 0.014 | 0 | 0 | 0.513 | 25 | 25 | 0 | 0.75 | 0.033 | 25 | 450 | 240 | 0 | 0 | 17.7422
0.0025 | 0.069 | 0.003 | 0.013 | 0 | 0 | 0.1085 | 1.1 | 25 | 0 | 0.87 | 0.03 | 30 | 0 | 0 | 0 | 0 | 7.2
0.0013 | 0.15 | 0.002 | 0.01 | 0 | 0 | 0.2883 | 10 | 25 | 0 | 1.6 | 0.05 | 16 | 0 | 0 | 0 | 0 | 5.238
0.0013 | 0.15 | 0.002 | 0.01 | 0 | 0 | 0.2883 | 30 | 25 | 0 | 1.6 | 0.05 | 16 | 0 | 0 | 0 | 0 | 10.3697
0.0013 | 0.15 | 0.002 | 0.01 | 0 | 0 | 0.2883 | 25 | 25 | 0 | 1.6 | 0.05 | 16 | 0 | 0 | 0 | 0 | 10.7478
0.0005 | 0.11 | 0.003 | 0.08 | 0 | 0 | 0.2035 | 10 | 450 | 30 | 0.8 | 0.8 | 1 | 450 | 30 | 450 | 30 | 6.5
0.005 | 0.3 | 0.014 | 0.014 | 0 | 0 | 0.513 | 25 | 25 | 0 | 0.75 | 0.033 | 25 | 450 | 960 | 0 | 0 | 16.8632
0.001 | 0.15 | 0.019 | 0.02 | 0 | 0 | 0.415 | 200 | 25 | 0 | 0 | 0 | 0 | 0 | 0 | 0 | 0 | 22.8362
0.001 | 0.15 | 0.019 | 0.02 | 0 | 0 | 2.915 | 200 | 25 | 0 | 0 | 0 | 0 | 0 | 0 | 0 | 0 | 13.485
0.005 | 0.1 | 0.012 | 0.009 | 0 | 0 | 0.147 | 500 | 25 | 0 | 0.6 | 0.6 | 1 | 0 | 0 | 0 | 0 | 8.91
0.0013 | 0.15 | 0.002 | 0.01 | 0 | 0 | 0.2883 | 0.76 | 0 | 30 | 0 | 0 | 0 | 400 | 30 | 400 | 30 | 15.862
0.0013 | 0.15 | 0.002 | 0.01 | 0 | 0 | 0.2883 | 0.7 | 0 | 30 | 0 | 0 | 0 | 400 | 30 | 400 | 30 | 12.1317
0 | 0 | 0 | 0 | 0.19 | 0.13 | 0.6 | 2 | 25 | 60 | 0.8 | 0.1 | 8 | 550 | 60 | 550 | 60 | 14.35758
0.0013 | 0.15 | 0.002 | 0.01 | 0 | 0 | 0.2883 | 0.8 | 0 | 30 | 0 | 0 | 0 | 400 | 30 | 400 | 30 | 15.1008
0.005 | 0.2 | 0.05 | 0.1 | 0 | 0 | 0.425 | 200 | 77 | 60 | 0.05 | 0.05 | 1 | 0 | 0 | 0 | 0 | 22.172
0.0005 | 0.8 | 0.64 | 0 | 0 | 0 | 1.4505 | 100 | 1000 | 5 | 3.61 | 3.61 | 1 | 0 | 0 | 0 | 0 | 0.1059
0.0007 | 0.139 | 0.013 | 0.02 | 0 | 0 | 0.1727 | 5.2 | 25 | 0 | 0.04 | 0.04 | 1 | 0 | 0 | 0 | 0 | 8.436
0.005 | 0.3 | 0.014 | 0.014 | 0 | 0 | 0.513 | 25 | 25 | 0 | 0.75 | 0.033 | 25 | 550 | 60 | 0 | 0 | 23.785
0.005 | 0.3 | 0.014 | 0.014 | 0 | 0 | 0.513 | 25 | 25 | 0 | 0.75 | 0.033 | 25 | 650 | 60 | 0 | 0 | 20.46
0.0007 | 0.139 | 0.013 | 0.02 | 0 | 0 | 0.2827 | 13 | 25 | 0 | 0.4 | 0.4 | 1 | 0 | 0 | 0 | 0 | 7.004
0.0005 | 0.66 | 0.33 | 0 | 0 | 0 | 1.0005 | 100 | 1000 | 5 | 3.61 | 3.61 | 1 | 0 | 0 | 0 | 0 | 2.691
0.005 | 0.2 | 0.05 | 0.1 | 0 | 0 | 0.425 | 200 | 25 | 0 | 0.55 | 0.05 | 11 | 0 | 0 | 0 | 0 | 18.249
0.0005 | 0.64 | 0.05 | 0 | 0 | 0 | 0.7005 | 100 | 1000 | 5 | 3.61 | 3.61 | 1 | 0 | 0 | 0 | 0 | 14.6418
0.0005 | 0.55 | 0.04 | 0 | 0 | 0 | 0.6005 | 100 | 1000 | 5 | 3.61 | 3.61 | 1 | 0 | 0 | 0 | 0 | 24.6356
0.0005 | 0.5 | 0.02 | 0 | 0 | 0 | 0.5305 | 100 | 1000 | 5 | 3.61 | 3.61 | 1 | 0 | 0 | 0 | 0 | 23.584
0.0005 | 0.15 | 0.003 | 0.08 | 0 | 0 | 0.2435 | 200 | 25 | 30 | 0 | 0 | 1 | 25 | 30 | 25 | 30 | 17
0.0032 | 0.0018 | 0.094 | 0.001 | 0 | 0.048 | 0.158 | 200 | 25 | 0 | 0 | 0 | 0 | 0 | 0 | 0 | 0 | 29.2726
0.0005 | 0.4 | 0.03 | 0 | 0 | 0 | 0.4405 | 100 | 1000 | 5 | 3.61 | 3.61 | 1 | 0 | 0 | 0 | 0 | 23.9088
0.005 | 0.3 | 0.014 | 0.014 | 0 | 0 | 0.513 | 25 | 25 | 0 | 0.75 | 0.033 | 25 | 750 | 60 | 0 | 0 | 18.2
0.0032 | 0.0018 | 0.094 | 0.001 | 0 | 0.048 | 0.158 | 200 | 25 | 0 | 0 | 0 | 0 | 0 | 0 | 0 | 0 | 29.3985
0.001 | 0.025 | 0.003 | 0.002 | 0 | 0.008 | 0.065 | 48.43 | 25 | 0 | 0 | 0 | 0 | 0 | 0 | 0 | 0 | 5.95455
0 | 0 | 0 | 0 | 0.19 | 0.13 | 0.6 | 9 | 25 | 60 | 0.8 | 0.1 | 8 | 650 | 60 | 650 | 60 | 14.38226
0.0032 | 0.0018 | 0.094 | 0.001 | 0 | 0.048 | 0.158 | 200 | 25 | 0 | 0 | 0 | 0 | 0 | 0 | 0 | 0 | 26.6465
0.0013 | 0.15 | 0.002 | 0.01 | 0 | 0 | 0.2883 | 0.7 | 0 | 30 | 0 | 0 | 0 | 700 | 30 | 700 | 30 | 16.422
0.0013 | 0.15 | 0.002 | 0.01 | 0 | 0 | 0.2883 | 60 | 25 | 0 | 0 | 0 | 0 | 0 | 0 | 0 | 0 | 6.394
0.001 | 0.025 | 0.003 | 0.002 | 0 | 0.008 | 0.065 | 48.43 | 25 | 0 | 0 | 0 | 0 | 0 | 0 | 0 | 0 | 4.48641
0.0005 | 0.22 | 0.02 | 0 | 0 | 0 | 0.2505 | 100 | 1000 | 5 | 3.61 | 3.61 | 1 | 0 | 0 | 0 | 0 | 20.125
0.001 | 0.025 | 0.003 | 0.002 | 0 | 0.008 | 0.065 | 48.43 | 25 | 0 | 0 | 0 | 0 | 0 | 0 | 0 | 0 | 3.25815
0.0008 | 0.45 | 0.08 | 0.09 | 0 | 0 | 0.7708 | 60 | 900 | 30 | 1.2 | 0.2 | 6 | 900 | 1 | 900 | 1 | 7.5888
0.0007 | 0.139 | 0.013 | 0.02 | 0 | 0 | 0.2827 | 21 | 25 | 0 | 0.08 | 0.08 | 1 | 0 | 0 | 0 | 0 | 7.339
0.001 | 0.025 | 0.003 | 0.002 | 0 | 0.008 | 0.065 | 48.43 | 25 | 0 | 0 | 0 | 0 | 0 | 0 | 0 | 0 | 10.92256
0.0013 | 0.15 | 0.002 | 0.01 | 0 | 0 | 0.2883 | 0.76 | 0 | 30 | 0 | 0 | 0 | 700 | 30 | 700 | 30 | 16.308
0.0005 | 0.11 | 0.003 | 0.08 | 0 | 0 | 0.2035 | 10 | 0 | 0 | 0 | 0 | 0 | 0 | 0 | 0 | 0 | 12.864
0.001 | 0.025 | 0.003 | 0.002 | 0 | 0.008 | 0.065 | 48.43 | 25 | 0 | 0 | 0 | 0 | 0 | 0 | 0 | 0 | 8.93985
0.005 | 0.3 | 0.014 | 0.014 | 0 | 0 | 0.513 | 25 | 25 | 0 | 0.75 | 0.033 | 25 | 850 | 60 | 0 | 0 | 14.49
0.001 | 0.025 | 0.003 | 0.002 | 0 | 0.008 | 0.065 | 48.43 | 25 | 0 | 0 | 0 | 0 | 0 | 0 | 0 | 0 | 7.63476
0.0013 | 0.15 | 0.002 | 0.01 | 0 | 0 | 0.2883 | 0.8 | 0 | 30 | 0 | 0 | 0 | 700 | 30 | 700 | 30 | 17.0332
0.0007 | 0.139 | 0.013 | 0.02 | 0 | 0 | 0.2827 | 33 | 25 | 0 | 0.13 | 0.13 | 1 | 0 | 0 | 0 | 0 | 7.872
0 | 0 | 0 | 0 | 0.19 | 0.13 | 0.6 | 23 | 25 | 30 | 0.8 | 0.1 | 8 | 750 | 30 | 750 | 30 | 13.12668
0.0013 | 0.15 | 0.002 | 0.01 | 0 | 0 | 0.2883 | 60 | 25 | 0 | 0 | 0 | 0 | 0 | 0 | 0 | 0 | 17.9676
0.0005 | 0.268 | 0.001 | 0.08 | 0 | 0 | 0.3595 | 200 | 600 | 60 | 0 | 0 | 0 | 600 | 60 | 600 | 60 | 15.392
0.0013 | 0.15 | 0.002 | 0.01 | 0 | 0 | 0.2883 | 60 | 25 | 0 | 0 | 0 | 0 | 0 | 0 | 0 | 0 | 13.5038
0.0005 | 0.218 | 0.001 | 0.08 | 0 | 0 | 0.3095 | 200 | 600 | 60 | 0 | 0 | 0 | 600 | 60 | 600 | 60 | 13.846
0.0005 | 0.197 | 0.001 | 0.08 | 0 | 0 | 0.2885 | 200 | 600 | 60 | 0 | 0 | 0 | 600 | 60 | 600 | 60 | 13.244
0.0007 | 0.139 | 0.013 | 0.02 | 0 | 0 | 0.2827 | 25 | 25 | 0 | 0.22 | 0.22 | 1 | 0 | 0 | 0 | 0 | 14.4
0.0005 | 0.132 | 0.001 | 0.08 | 0 | 0 | 0.2235 | 200 | 600 | 60 | 0 | 0 | 0 | 600 | 60 | 600 | 60 | 12.225
0.0005 | 0.082 | 0.009 | 0.08 | 0 | 0 | 0.1815 | 200 | 600 | 60 | 0 | 0 | 0 | 0 | 60 | 0 | 60 | 10.89
0.005 | 0.2 | 0.05 | 0.1 | 0 | 0 | 0.425 | 200 | 0 | 0 | 0 | 0 | 0 | 0 | 0 | 0 | 0 | 24.39
0.015 | 0.18 | 0.03 | 0.08 | 0 | 0 | 0.505 | 200 | 25 | 0 | 0.8 | 0.8 | 1 | 0 | 0 | 0 | 0 | 9.95319
0.015 | 0.18 | 0.03 | 0.08 | 0 | 0 | 0.505 | 200 | 25 | 0 | 0.8 | 0.8 | 1 | 0 | 0 | 0 | 0 | 8.85096
0.015 | 0.18 | 0.03 | 0.08 | 0 | 0 | 0.505 | 200 | 25 | 0 | 0.8 | 0.8 | 1 | 0 | 0 | 0 | 0 | 12.36378
0.015 | 0.25 | 0.03 | 0.08 | 0 | 0 | 0.385 | 45 | 720 | 60 | 1.61 | 0.223 | 7 | 720 | 60 | 720 | 60 | 13.8992
0.015 | 0.25 | 0.03 | 0.08 | 0 | 0 | 0.385 | 45 | 720 | 60 | 1.61 | 0.223 | 7 | 720 | 60 | 720 | 60 | 11.034
0.015 | 0.25 | 0.03 | 0.08 | 0 | 0 | 0.385 | 45 | 720 | 60 | 1.61 | 0.223 | 7 | 720 | 60 | 720 | 60 | 12.36
0.015 | 0.25 | 0.03 | 0.08 | 0 | 0 | 0.385 | 45 | 720 | 60 | 1.61 | 0.223 | 7 | 720 | 60 | 720 | 60 | 16.175
0.015 | 0.25 | 0.03 | 0.08 | 0 | 0 | 0.385 | 45 | 720 | 60 | 1.61 | 0.223 | 7 | 720 | 60 | 720 | 60 | 19.332
0.0025 | 0.069 | 0.003 | 0.013 | 0 | 0 | 0.0975 | 46 | 25 | 0 | 0 | 0 | 0 | 0 | 0 | 0 | 0 | 20.44
0.015 | 0.25 | 0.03 | 0.08 | 0 | 0 | 0.385 | 45 | 720 | 60 | 1.61 | 0.223 | 7 | 720 | 60 | 720 | 60 | 14.798
0.0005 | 0.18 | 0.03 | 0.08 | 0 | 0 | 0.3005 | 33.1 | 550 | 120 | 0 | 0 | 0 | 550 | 120 | 550 | 120 | 8.64

## T3
H | O | N | C | Al | V | TE | A1 | A2 | A3 | A4 | A5 | A6 | A7 | A8 | A9 | A10 | T3
0 | 0 | 0 | 0.043 | 0.372 | 0.029 | 0.724 | 64 | 220 | 0 | 2.82 | 0.47 | 6 | 0 | 0 | 0 | 0 | 1
0.0005 | 0.11 | 0.003 | 0.08 | 0 | 0 | 0.2035 | 10 | 450 | 30 | 5.6 | 5.6 | 7 | 450 | 30 | 450 | 30 | 1.9
0.0025 | 0.069 | 0.003 | 0.013 | 0 | 0 | 0.1085 | 0.65 | 0 | 0 | 0 | 0 | 0 | 450 | 30 | 450 | 30 | 1.4
0.0005 | 0.11 | 0.003 | 0.08 | 0 | 0 | 0.2035 | 10 | 450 | 30 | 4.8 | 4.8 | 6 | 450 | 30 | 450 | 30 | 1.1
0.0025 | 0.069 | 0.003 | 0.013 | 0 | 0 | 0.1085 | 1.1 | 0 | 0 | 0 | 0 | 0 | 450 | 30 | 450 | 30 | 1.4
0.0005 | 0.11 | 0.003 | 0.08 | 0 | 0 | 0.2035 | 10 | 450 | 30 | 4 | 4 | 5 | 450 | 30 | 450 | 30 | 1.1
0.0005 | 0.11 | 0.003 | 0.08 | 0 | 0 | 0.2035 | 10 | 450 | 30 | 3.2 | 3.2 | 4 | 450 | 30 | 450 | 30 | 0.8
0.0005 | 0.11 | 0.003 | 0.08 | 0 | 0 | 0.2035 | 10 | 450 | 30 | 2.4 | 2.4 | 3 | 450 | 30 | 450 | 30 | 1.3
0.005 | 0.3 | 0.014 | 0.014 | 0 | 0 | 0.513 | 25 | 25 | 0 | 0.75 | 0.033 | 25 | 450 | 60 | 0 | 0 | 2.3
0.0005 | 0.11 | 0.003 | 0.08 | 0 | 0 | 0.2035 | 10 | 450 | 30 | 1.6 | 1.6 | 2 | 450 | 30 | 450 | 30 | 1.1
0.005 | 0.3 | 0.014 | 0.014 | 0 | 0 | 0.513 | 25 | 25 | 0 | 0.75 | 0.033 | 25 | 450 | 240 | 0 | 0 | 2.3
0.0025 | 0.069 | 0.003 | 0.013 | 0 | 0 | 0.1085 | 1.1 | 25 | 0 | 0.87 | 0.03 | 30 | 0 | 0 | 0 | 0 | 1.5
0.0013 | 0.15 | 0.002 | 0.01 | 0 | 0 | 0.2883 | 10 | 25 | 0 | 1.6 | 0.05 | 16 | 0 | 0 | 0 | 0 | 1.1
0.0013 | 0.15 | 0.002 | 0.01 | 0 | 0 | 0.2883 | 30 | 25 | 0 | 1.6 | 0.05 | 16 | 0 | 0 | 0 | 0 | 2.6
0.0013 | 0.15 | 0.002 | 0.01 | 0 | 0 | 0.2883 | 25 | 25 | 0 | 1.6 | 0.05 | 16 | 0 | 0 | 0 | 0 | 1.1
0.0005 | 0.11 | 0.003 | 0.08 | 0 | 0 | 0.2035 | 10 | 450 | 30 | 0.8 | 0.8 | 1 | 450 | 30 | 450 | 30 | 0.9
0.005 | 0.3 | 0.014 | 0.014 | 0 | 0 | 0.513 | 25 | 25 | 0 | 0.75 | 0.033 | 25 | 450 | 960 | 0 | 0 | 2.3
0.001 | 0.15 | 0.019 | 0.02 | 0 | 0 | 0.415 | 200 | 25 | 0 | 0 | 0 | 0 | 0 | 0 | 0 | 0 | 1.1
0.001 | 0.15 | 0.019 | 0.02 | 0 | 0 | 2.915 | 200 | 25 | 0 | 0 | 0 | 0 | 0 | 0 | 0 | 0 | 1.2
0.005 | 0.1 | 0.012 | 0.009 | 0 | 0 | 0.147 | 500 | 25 | 0 | 0.6 | 0.6 | 1 | 0 | 0 | 0 | 0 | 2.2
0.0013 | 0.15 | 0.002 | 0.01 | 0 | 0 | 0.2883 | 0.76 | 0 | 30 | 0 | 0 | 0 | 400 | 30 | 400 | 30 | 1.8
0.0013 | 0.15 | 0.002 | 0.01 | 0 | 0 | 0.2883 | 0.7 | 0 | 30 | 0 | 0 | 0 | 400 | 30 | 400 | 30 | 1
0 | 0 | 0 | 0 | 0.19 | 0.13 | 0.6 | 2 | 25 | 60 | 0.8 | 0.1 | 8 | 550 | 60 | 550 | 60 | 1
0.0013 | 0.15 | 0.002 | 0.01 | 0 | 0 | 0.2883 | 0.8 | 0 | 30 | 0 | 0 | 0 | 400 | 30 | 400 | 30 | 1.8
0.005 | 0.2 | 0.05 | 0.1 | 0 | 0 | 0.425 | 200 | 77 | 60 | 0.05 | 0.05 | 1 | 0 | 0 | 0 | 0 | 2.1
0.0005 | 0.8 | 0.64 | 0 | 0 | 0 | 1.4505 | 100 | 1000 | 5 | 3.61 | 3.61 | 1 | 0 | 0 | 0 | 0 | 0.9
0.0007 | 0.139 | 0.013 | 0.02 | 0 | 0 | 0.1727 | 5.2 | 25 | 0 | 0.04 | 0.04 | 1 | 0 | 0 | 0 | 0 | 1.1
0.005 | 0.3 | 0.014 | 0.014 | 0 | 0 | 0.513 | 25 | 25 | 0 | 0.75 | 0.033 | 25 | 550 | 60 | 0 | 0 | 2.3
0.005 | 0.3 | 0.014 | 0.014 | 0 | 0 | 0.513 | 25 | 25 | 0 | 0.75 | 0.033 | 25 | 650 | 60 | 0 | 0 | 2.3
0.0007 | 0.139 | 0.013 | 0.02 | 0 | 0 | 0.2827 | 13 | 25 | 0 | 0.4 | 0.4 | 1 | 0 | 0 | 0 | 0 | 0.7
0.0005 | 0.66 | 0.33 | 0 | 0 | 0 | 1.0005 | 100 | 1000 | 5 | 3.61 | 3.61 | 1 | 0 | 0 | 0 | 0 | 1.1
0.005 | 0.2 | 0.05 | 0.1 | 0 | 0 | 0.425 | 200 | 25 | 0 | 0.55 | 0.05 | 11 | 0 | 0 | 0 | 0 | 1.1
0.0005 | 0.64 | 0.05 | 0 | 0 | 0 | 0.7005 | 100 | 1000 | 5 | 3.61 | 3.61 | 1 | 0 | 0 | 0 | 0 | 2.1
0.0005 | 0.55 | 0.04 | 0 | 0 | 0 | 0.6005 | 100 | 1000 | 5 | 3.61 | 3.61 | 1 | 0 | 0 | 0 | 0 | 1.4
0.0005 | 0.5 | 0.02 | 0 | 0 | 0 | 0.5305 | 100 | 1000 | 5 | 3.61 | 3.61 | 1 | 0 | 0 | 0 | 0 | 1.1
0.0005 | 0.15 | 0.003 | 0.08 | 0 | 0 | 0.2435 | 200 | 25 | 30 | 0 | 0 | 1 | 25 | 30 | 25 | 30 | 1.2
0.0032 | 0.0018 | 0.094 | 0.001 | 0 | 0.048 | 0.158 | 200 | 25 | 0 | 0 | 0 | 0 | 0 | 0 | 0 | 0 | 1.4
0.0005 | 0.4 | 0.03 | 0 | 0 | 0 | 0.4405 | 100 | 1000 | 5 | 3.61 | 3.61 | 1 | 0 | 0 | 0 | 0 | 1.1
0.005 | 0.3 | 0.014 | 0.014 | 0 | 0 | 0.513 | 25 | 25 | 0 | 0.75 | 0.033 | 25 | 750 | 60 | 0 | 0 | 2.3
0.0032 | 0.0018 | 0.094 | 0.001 | 0 | 0.048 | 0.158 | 200 | 25 | 0 | 0 | 0 | 0 | 0 | 0 | 0 | 0 | 1.4
0.001 | 0.025 | 0.003 | 0.002 | 0 | 0.008 | 0.065 | 48.43 | 25 | 0 | 0 | 0 | 0 | 0 | 0 | 0 | 0 | 1
0 | 0 | 0 | 0 | 0.19 | 0.13 | 0.6 | 9 | 25 | 60 | 0.8 | 0.1 | 8 | 650 | 60 | 650 | 60 | 1.2
0.0032 | 0.0018 | 0.094 | 0.001 | 0 | 0.048 | 0.158 | 200 | 25 | 0 | 0 | 0 | 0 | 0 | 0 | 0 | 0 | 1.8
0.0013 | 0.15 | 0.002 | 0.01 | 0 | 0 | 0.2883 | 0.7 | 0 | 30 | 0 | 0 | 0 | 700 | 30 | 700 | 30 | 1
0.0013 | 0.15 | 0.002 | 0.01 | 0 | 0 | 0.2883 | 60 | 25 | 0 | 0 | 0 | 0 | 0 | 0 | 0 | 0 | 1
0.001 | 0.025 | 0.003 | 0.002 | 0 | 0.008 | 0.065 | 48.43 | 25 | 0 | 0 | 0 | 0 | 0 | 0 | 0 | 0 | 1
0.0005 | 0.22 | 0.02 | 0 | 0 | 0 | 0.2505 | 100 | 1000 | 5 | 3.61 | 3.61 | 1 | 0 | 0 | 0 | 0 | 0.5
0.001 | 0.025 | 0.003 | 0.002 | 0 | 0.008 | 0.065 | 48.43 | 25 | 0 | 0 | 0 | 0 | 0 | 0 | 0 | 0 | 1
0.0008 | 0.45 | 0.08 | 0.09 | 0 | 0 | 0.7708 | 60 | 900 | 30 | 1.2 | 0.2 | 6 | 900 | 1 | 900 | 1 | 1.1
0.0007 | 0.139 | 0.013 | 0.02 | 0 | 0 | 0.2827 | 21 | 25 | 0 | 0.08 | 0.08 | 1 | 0 | 0 | 0 | 0 | 0.7
0.001 | 0.025 | 0.003 | 0.002 | 0 | 0.008 | 0.065 | 48.43 | 25 | 0 | 0 | 0 | 0 | 0 | 0 | 0 | 0 | 1.6
0.0013 | 0.15 | 0.002 | 0.01 | 0 | 0 | 0.2883 | 0.76 | 0 | 30 | 0 | 0 | 0 | 700 | 30 | 700 | 30 | 1
0.0005 | 0.11 | 0.003 | 0.08 | 0 | 0 | 0.2035 | 10 | 0 | 0 | 0 | 0 | 0 | 0 | 0 | 0 | 0 | 1
0.001 | 0.025 | 0.003 | 0.002 | 0 | 0.008 | 0.065 | 48.43 | 25 | 0 | 0 | 0 | 0 | 0 | 0 | 0 | 0 | 1
0.005 | 0.3 | 0.014 | 0.014 | 0 | 0 | 0.513 | 25 | 25 | 0 | 0.75 | 0.033 | 25 | 850 | 60 | 0 | 0 | 2.3
0.001 | 0.025 | 0.003 | 0.002 | 0 | 0.008 | 0.065 | 48.43 | 25 | 0 | 0 | 0 | 0 | 0 | 0 | 0 | 0 | 1
0.0013 | 0.15 | 0.002 | 0.01 | 0 | 0 | 0.2883 | 0.8 | 0 | 30 | 0 | 0 | 0 | 700 | 30 | 700 | 30 | 1
0.0007 | 0.139 | 0.013 | 0.02 | 0 | 0 | 0.2827 | 33 | 25 | 0 | 0.13 | 0.13 | 1 | 0 | 0 | 0 | 0 | 0.9
0 | 0 | 0 | 0 | 0.19 | 0.13 | 0.6 | 23 | 25 | 30 | 0.8 | 0.1 | 8 | 750 | 30 | 750 | 30 | 1
0.0013 | 0.15 | 0.002 | 0.01 | 0 | 0 | 0.2883 | 60 | 25 | 0 | 0 | 0 | 0 | 0 | 0 | 0 | 0 | 1
0.0005 | 0.268 | 0.001 | 0.08 | 0 | 0 | 0.3595 | 200 | 600 | 60 | 0 | 0 | 0 | 600 | 60 | 600 | 60 | 2
0.0013 | 0.15 | 0.002 | 0.01 | 0 | 0 | 0.2883 | 60 | 25 | 0 | 0 | 0 | 0 | 0 | 0 | 0 | 0 | 1.9
0.0005 | 0.218 | 0.001 | 0.08 | 0 | 0 | 0.3095 | 200 | 600 | 60 | 0 | 0 | 0 | 600 | 60 | 600 | 60 | 2
0.0005 | 0.197 | 0.001 | 0.08 | 0 | 0 | 0.2885 | 200 | 600 | 60 | 0 | 0 | 0 | 600 | 60 | 600 | 60 | 0.9
0.0007 | 0.139 | 0.013 | 0.02 | 0 | 0 | 0.2827 | 25 | 25 | 0 | 0.22 | 0.22 | 1 | 0 | 0 | 0 | 0 | 2
0.0005 | 0.132 | 0.001 | 0.08 | 0 | 0 | 0.2235 | 200 | 600 | 60 | 0 | 0 | 0 | 600 | 60 | 600 | 60 | 2
0.0005 | 0.082 | 0.009 | 0.08 | 0 | 0 | 0.1815 | 200 | 600 | 60 | 0 | 0 | 0 | 0 | 60 | 0 | 60 | 1.9
0.005 | 0.2 | 0.05 | 0.1 | 0 | 0 | 0.425 | 200 | 0 | 0 | 0 | 0 | 0 | 0 | 0 | 0 | 0 | 2
0.015 | 0.18 | 0.03 | 0.08 | 0 | 0 | 0.505 | 200 | 25 | 0 | 0.8 | 0.8 | 1 | 0 | 0 | 0 | 0 | 2.4
0.015 | 0.18 | 0.03 | 0.08 | 0 | 0 | 0.505 | 200 | 25 | 0 | 0.8 | 0.8 | 1 | 0 | 0 | 0 | 0 | 2.5
0.015 | 0.18 | 0.03 | 0.08 | 0 | 0 | 0.505 | 200 | 25 | 0 | 0.8 | 0.8 | 1 | 0 | 0 | 0 | 0 | 2.4
0.015 | 0.25 | 0.03 | 0.08 | 0 | 0 | 0.385 | 45 | 720 | 60 | 1.61 | 0.223 | 7 | 720 | 60 | 720 | 60 | 2.5
0.015 | 0.25 | 0.03 | 0.08 | 0 | 0 | 0.385 | 45 | 720 | 60 | 1.61 | 0.223 | 7 | 720 | 60 | 720 | 60 | 2.1
0.015 | 0.25 | 0.03 | 0.08 | 0 | 0 | 0.385 | 45 | 720 | 60 | 1.61 | 0.223 | 7 | 720 | 60 | 720 | 60 | 2.5
0.015 | 0.25 | 0.03 | 0.08 | 0 | 0 | 0.385 | 45 | 720 | 60 | 1.61 | 0.223 | 7 | 720 | 60 | 720 | 60 | 2.5
0.015 | 0.25 | 0.03 | 0.08 | 0 | 0 | 0.385 | 45 | 720 | 60 | 1.61 | 0.223 | 7 | 720 | 60 | 720 | 60 | 2.5
0.0025 | 0.069 | 0.003 | 0.013 | 0 | 0 | 0.0975 | 46 | 25 | 0 | 0 | 0 | 0 | 0 | 0 | 0 | 0 | 1.4
0.015 | 0.25 | 0.03 | 0.08 | 0 | 0 | 0.385 | 45 | 720 | 60 | 1.61 | 0.223 | 7 | 720 | 60 | 720 | 60 | 2.5
0.0005 | 0.18 | 0.03 | 0.08 | 0 | 0 | 0.3005 | 33.1 | 550 | 120 | 0 | 0 | 0 | 550 | 120 | 550 | 120 | 2