## Sheet2 (2)
H | O | N | C | Al | V | TE | A1 | A2 | A3 | A4 | A5 | A6 | A7 | A8 | A9 | A10 | GS | TR | UTS | EL | T1 | T2 | T3
0 | 0 | 0 | 0.043 | 0.372 | 0.029 | 0.724 | 64 | 220 | 0 | 2.82 | 0.47 | 6 | 0 | 0 | 0 | 0 | 1.2 | 2 | 730 | 27.8 | 2.912871 | 20.294 | 1
0.0005 | 0.11 | 0.003 | 0.08 | 0 | 0 | 0.2035 | 10 | 450 | 30 | 5.6 | 5.6 | 7 | 450 | 30 | 450 | 30 | 0.12 | 0 | 905 | 11.3 | 2.886751 | 10.2265 | 1.9
0.0025 | 0.069 | 0.003 | 0.013 | 0 | 0 | 0.1085 | 0.65 | 0 | 0 | 0 | 0 | 0 | 450 | 30 | 450 | 30 | 0.126 | 0 | 592 | 23.5 | 2.817181 | 13.912 | 1.4
0.0005 | 0.11 | 0.003 | 0.08 | 0 | 0 | 0.2035 | 10 | 450 | 30 | 4.8 | 4.8 | 6 | 450 | 30 | 450 | 30 | 0.13 | 0 | 890 | 9 | 2.773501 | 8.01 | 1.1
0.0025 | 0.069 | 0.003 | 0.013 | 0 | 0 | 0.1085 | 1.1 | 0 | 0 | 0 | 0 | 0 | 450 | 30 | 450 | 30 | 0.14 | 0 | 619 | 22 | 2.672612 | 13.618 | 1.4
0.0005 | 0.11 | 0.003 | 0.08 | 0 | 0 | 0.2035 | 10 | 450 | 30 | 4 | 4 | 5 | 450 | 30 | 450 | 30 | 0.16 | 0 | 860 | 10.6 | 2.5 | 9.116 | 1.1
0.0005 | 0.11 | 0.003 | 0.08 | 0 | 0 | 0.2035 | 10 | 450 | 30 | 3.2 | 3.2 | 4 | 450 | 30 | 450 | 30 | 0.25 | 0 | 836 | 12.5 | 2 | 10.45 | 0.8
0.0005 | 0.11 | 0.003 | 0.08 | 0 | 0 | 0.2035 | 10 | 450 | 30 | 2.4 | 2.4 | 3 | 450 | 30 | 450 | 30 | 0.3 | 0 | 800 | 11 | 1.825742 | 8.8 | 1.3
0.005 | 0.3 | 0.014 | 0.014 | 0 | 0 | 0.513 | 25 | 25 | 0 | 0.75 | 0.033 | 25 | 450 | 60 | 0 | 0 | 0.35 | 0 | 926 | 18.5 | 1.690309 | 17.131 | 2.3
0.0005 | 0.11 | 0.003 | 0.08 | 0 | 0 | 0.2035 | 10 | 450 | 30 | 1.6 | 1.6 | 2 | 450 | 30 | 450 | 30 | 0.45 | 0 | 750 | 13 | 1.490712 | 9.75 | 1.1
0.005 | 0.3 | 0.014 | 0.014 | 0 | 0 | 0.513 | 25 | 25 | 0 | 0.75 | 0.033 | 25 | 450 | 240 | 0 | 0 | 0.62 | 0 | 874 | 20.3 | 1.270001 | 17.7422 | 2.3
0.0025 | 0.069 | 0.003 | 0.013 | 0 | 0 | 0.1085 | 1.1 | 25 | 0 | 0.87 | 0.03 | 30 | 0 | 0 | 0 | 0 | 0.65 | 0 | 900 | 8 | 1.240347 | 7.2 | 1.5
0.0013 | 0.15 | 0.002 | 0.01 | 0 | 0 | 0.2883 | 10 | 25 | 0 | 1.6 | 0.05 | 16 | 0 | 0 | 0 | 0 | 0.7 | 0 | 873 | 6 | 1.195229 | 5.238 | 1.1
0.0013 | 0.15 | 0.002 | 0.01 | 0 | 0 | 0.2883 | 30 | 25 | 0 | 1.6 | 0.05 | 16 | 0 | 0 | 0 | 0 | 0.76 | 0 | 857 | 12.1 | 1.147079 | 10.3697 | 2.6
0.0013 | 0.15 | 0.002 | 0.01 | 0 | 0 | 0.2883 | 25 | 25 | 0 | 1.6 | 0.05 | 16 | 0 | 0 | 0 | 0 | 0.8 | 0 | 853 | 12.6 | 1.118034 | 10.7478 | 1.1
0.0005 | 0.11 | 0.003 | 0.08 | 0 | 0 | 0.2035 | 10 | 450 | 30 | 0.8 | 0.8 | 1 | 450 | 30 | 450 | 30 | 0.9 | 0 | 650 | 10 | 1.054093 | 6.5 | 0.9
0.005 | 0.3 | 0.014 | 0.014 | 0 | 0 | 0.513 | 25 | 25 | 0 | 0.75 | 0.033 | 25 | 450 | 960 | 0 | 0 | 0.96 | 0 | 856 | 19.7 | 1.020621 | 16.8632 | 2.3
0.001 | 0.15 | 0.019 | 0.02 | 0 | 0 | 0.415 | 200 | 25 | 0 | 0 | 0 | 0 | 0 | 0 | 0 | 0 | 1 | 0 | 454 | 50.3 | 1 | 22.8362 | 1.1
0.001 | 0.15 | 0.019 | 0.02 | 0 | 0 | 2.915 | 200 | 25 | 0 | 0 | 0 | 0 | 0 | 0 | 0 | 0 | 1 | 0 | 899 | 15 | 1 | 13.485 | 1.2
0.005 | 0.1 | 0.012 | 0.009 | 0 | 0 | 0.147 | 500 | 25 | 0 | 0.6 | 0.6 | 1 | 0 | 0 | 0 | 0 | 1.1 | 0 | 810 | 11 | 0.9534626 | 8.91 | 2.2
0.0013 | 0.15 | 0.002 | 0.01 | 0 | 0 | 0.2883 | 0.76 | 0 | 30 | 0 | 0 | 0 | 400 | 30 | 400 | 30 | 1.2 | 0 | 770 | 20.6 | 0.9128709 | 15.862 | 1.8
0.0013 | 0.15 | 0.002 | 0.01 | 0 | 0 | 0.2883 | 0.7 | 0 | 30 | 0 | 0 | 0 | 400 | 30 | 400 | 30 | 1.5 | 0 | 763 | 15.9 | 0.8164966 | 12.1317 | 1
0 | 0 | 0 | 0 | 0.19 | 0.13 | 0.6 | 2 | 25 | 60 | 0.8 | 0.1 | 8 | 550 | 60 | 550 | 60 | 2 | 0 | 529.8 | 27.1 | 0.7071068 | 14.35758 | 1
0.0013 | 0.15 | 0.002 | 0.01 | 0 | 0 | 0.2883 | 0.8 | 0 | 30 | 0 | 0 | 0 | 400 | 30 | 400 | 30 | 2 | 0 | 726 | 20.8 | 0.7071068 | 15.1008 | 1.8
0.005 | 0.2 | 0.05 | 0.1 | 0 | 0 | 0.425 | 200 | 77 | 60 | 0.05 | 0.05 | 1 | 0 | 0 | 0 | 0 | 2 | 0 | 920 | 24.1 | 0.7071068 | 22.172 | 2.1
0.0005 | 0.8 | 0.64 | 0 | 0 | 0 | 1.4505 | 100 | 1000 | 5 | 3.61 | 3.61 | 1 | 0 | 0 | 0 | 0 | 3 | 0 | 1059 | 0.1 | 0.5773503 | 0.1059 | 0.9
0.0007 | 0.139 | 0.013 | 0.02 | 0 | 0 | 0.1727 | 5.2 | 25 | 0 | 0.04 | 0.04 | 1 | 0 | 0 | 0 | 0 | 3 | 0 | 1110 | 7.6 | 0.5773503 | 8.436 | 1.1
0.005 | 0.3 | 0.014 | 0.014 | 0 | 0 | 0.513 | 25 | 25 | 0 | 0.75 | 0.033 | 25 | 550 | 60 | 0 | 0 | 3.5 | 0 | 710 | 33.5 | 0.5345225 | 23.785 | 2.3
0.005 | 0.3 | 0.014 | 0.014 | 0 | 0 | 0.513 | 25 | 25 | 0 | 0.75 | 0.033 | 25 | 650 | 60 | 0 | 0 | 5.1 | 0 | 660 | 31 | 0.4428074 | 20.46 | 2.3
0.0007 | 0.139 | 0.013 | 0.02 | 0 | 0 | 0.2827 | 13 | 25 | 0 | 0.4 | 0.4 | 1 | 0 | 0 | 0 | 0 | 5.2 | 0 | 1030 | 6.8 | 0.438529 | 7.004 | 0.7
0.0005 | 0.66 | 0.33 | 0 | 0 | 0 | 1.0005 | 100 | 1000 | 5 | 3.61 | 3.61 | 1 | 0 | 0 | 0 | 0 | 5.8 | 0 | 1170 | 2.3 | 0.4152274 | 2.691 | 1.1
0.005 | 0.2 | 0.05 | 0.1 | 0 | 0 | 0.425 | 200 | 25 | 0 | 0.55 | 0.05 | 11 | 0 | 0 | 0 | 0 | 6 | 0 | 790 | 23.1 | 0.4082483 | 18.249 | 1.1
0.0005 | 0.64 | 0.05 | 0 | 0 | 0 | 0.7005 | 100 | 1000 | 5 | 3.61 | 3.61 | 1 | 0 | 0 | 0 | 0 | 6 | 0 | 1061 | 13.8 | 0.4082483 | 14.6418 | 2.1
0.0005 | 0.55 | 0.04 | 0 | 0 | 0 | 0.6005 | 100 | 1000 | 5 | 3.61 | 3.61 | 1 | 0 | 0 | 0 | 0 | 6.8 | 0 | 1018 | 24.2 | 0.3834825 | 24.6356 | 1.4
0.0005 | 0.5 | 0.02 | 0 | 0 | 0 | 0.5305 | 100 | 1000 | 5 | 3.61 | 3.61 | 1 | 0 | 0 | 0 | 0 | 7.6 | 0 | 880 | 26.8 | 0.3627381 | 23.584 | 1.1
0.0005 | 0.15 | 0.003 | 0.08 | 0 | 0 | 0.2435 | 200 | 25 | 30 | 0 | 0 | 1 | 25 | 30 | 25 | 30 | 8 | 0 | 500 | 34 | 0.3535534 | 17 | 1.2
0.0032 | 0.0018 | 0.094 | 0.001 | 0 | 0.048 | 0.158 | 200 | 25 | 0 | 0 | 0 | 0 | 0 | 0 | 0 | 0 | 8 | 0 | 721 | 40.6 | 0.3535534 | 29.2726 | 1.4
0.0005 | 0.4 | 0.03 | 0 | 0 | 0 | 0.4405 | 100 | 1000 | 5 | 3.61 | 3.61 | 1 | 0 | 0 | 0 | 0 | 8.2 | 0 | 816 | 29.3 | 0.3492151 | 23.9088 | 1.1
0.005 | 0.3 | 0.014 | 0.014 | 0 | 0 | 0.513 | 25 | 25 | 0 | 0.75 | 0.033 | 25 | 750 | 60 | 0 | 0 | 8.4 | 0 | 650 | 28 | 0.3450328 | 18.2 | 2.3
0.0032 | 0.0018 | 0.094 | 0.001 | 0 | 0.048 | 0.158 | 200 | 25 | 0 | 0 | 0 | 0 | 0 | 0 | 0 | 0 | 8.9 | 0 | 695 | 42.3 | 0.3352008 | 29.3985 | 1.4
0.001 | 0.025 | 0.003 | 0.002 | 0 | 0.008 | 0.065 | 48.43 | 25 | 0 | 0 | 0 | 0 | 0 | 0 | 0 | 0 | 9 | 0 | 224.7 | 26.5 | 0.3333333 | 5.95455 | 1
0 | 0 | 0 | 0 | 0.19 | 0.13 | 0.6 | 9 | 25 | 60 | 0.8 | 0.1 | 8 | 650 | 60 | 650 | 60 | 9 | 0 | 524.9 | 27.4 | 0.3333333 | 14.38226 | 1.2
0.0032 | 0.0018 | 0.094 | 0.001 | 0 | 0.048 | 0.158 | 200 | 25 | 0 | 0 | 0 | 0 | 0 | 0 | 0 | 0 | 9 | 0 | 685 | 38.9 | 0.3333333 | 26.6465 | 1.8
0.0013 | 0.15 | 0.002 | 0.01 | 0 | 0 | 0.2883 | 0.7 | 0 | 30 | 0 | 0 | 0 | 700 | 30 | 700 | 30 | 10 | 0 | 476 | 34.5 | 0.3162278 | 16.422 | 1
0.0013 | 0.15 | 0.002 | 0.01 | 0 | 0 | 0.2883 | 60 | 25 | 0 | 0 | 0 | 0 | 0 | 0 | 0 | 0 | 10 | 0 | 556 | 11.5 | 0.3162278 | 6.394 | 1
0.001 | 0.025 | 0.003 | 0.002 | 0 | 0.008 | 0.065 | 48.43 | 25 | 0 | 0 | 0 | 0 | 0 | 0 | 0 | 0 | 10.5 | 0 | 189.3 | 23.7 | 0.3086067 | 4.48641 | 1
0.0005 | 0.22 | 0.02 | 0 | 0 | 0 | 0.2505 | 100 | 1000 | 5 | 3.61 | 3.61 | 1 | 0 | 0 | 0 | 0 | 11 | 0 | 625 | 32.2 | 0.3015113 | 20.125 | 0.5
0.001 | 0.025 | 0.003 | 0.002 | 0 | 0.008 | 0.065 | 48.43 | 25 | 0 | 0 | 0 | 0 | 0 | 0 | 0 | 0 | 12 | 0 | 160.5 | 20.3 | 0.2886751 | 3.25815 | 1
0.0008 | 0.45 | 0.08 | 0.09 | 0 | 0 | 0.7708 | 60 | 900 | 30 | 1.2 | 0.2 | 6 | 900 | 1 | 900 | 1 | 12.8 | 0 | 816 | 9.3 | 0.2795085 | 7.5888 | 1.1
0.0007 | 0.139 | 0.013 | 0.02 | 0 | 0 | 0.2827 | 21 | 25 | 0 | 0.08 | 0.08 | 1 | 0 | 0 | 0 | 0 | 13 | 0 | 895 | 8.2 | 0.2773501 | 7.339 | 0.7
0.001 | 0.025 | 0.003 | 0.002 | 0 | 0.008 | 0.065 | 48.43 | 25 | 0 | 0 | 0 | 0 | 0 | 0 | 0 | 0 | 15 | 0 | 310.3 | 35.2 | 0.2581989 | 10.92256 | 1.6
0.0013 | 0.15 | 0.002 | 0.01 | 0 | 0 | 0.2883 | 0.76 | 0 | 30 | 0 | 0 | 0 | 700 | 30 | 700 | 30 | 15 | 0 | 453 | 36 | 0.2581989 | 16.308 | 1
0.0005 | 0.11 | 0.003 | 0.08 | 0 | 0 | 0.2035 | 10 | 0 | 0 | 0 | 0 | 0 | 0 | 0 | 0 | 0 | 15 | 0 | 480 | 26.8 | 0.2581989 | 12.864 | 1
0.001 | 0.025 | 0.003 | 0.002 | 0 | 0.008 | 0.065 | 48.43 | 25 | 0 | 0 | 0 | 0 | 0 | 0 | 0 | 0 | 16.5 | 0 | 278.5 | 32.1 | 0.246183 | 8.93985 | 1
0.005 | 0.3 | 0.014 | 0.014 | 0 | 0 | 0.513 | 25 | 25 | 0 | 0.75 | 0.033 | 25 | 850 | 60 | 0 | 0 | 17 | 0 | 630 | 23 | 0.2425356 | 14.49 | 2.3
0.001 | 0.025 | 0.003 | 0.002 | 0 | 0.008 | 0.065 | 48.43 | 25 | 0 | 0 | 0 | 0 | 0 | 0 | 0 | 0 | 18 | 0 | 256.2 | 29.8 | 0.2357023 | 7.63476 | 1
0.0013 | 0.15 | 0.002 | 0.01 | 0 | 0 | 0.2883 | 0.8 | 0 | 30 | 0 | 0 | 0 | 700 | 30 | 700 | 30 | 20 | 0 | 439 | 38.8 | 0.2236068 | 17.0332 | 1
0.0007 | 0.139 | 0.013 | 0.02 | 0 | 0 | 0.2827 | 33 | 25 | 0 | 0.13 | 0.13 | 1 | 0 | 0 | 0 | 0 | 21 | 0 | 820 | 9.6 | 0.2182179 | 7.872 | 0.9
0 | 0 | 0 | 0 | 0.19 | 0.13 | 0.6 | 23 | 25 | 30 | 0.8 | 0.1 | 8 | 750 | 30 | 750 | 30 | 23 | 0 | 520.9 | 25.2 | 0.2085144 | 13.12668 | 1
0.0013 | 0.15 | 0.002 | 0.01 | 0 | 0 | 0.2883 | 60 | 25 | 0 | 0 | 0 | 0 | 0 | 0 | 0 | 0 | 25 | 0 | 434 | 41.4 | 0.2 | 17.9676 | 1
0.0005 | 0.268 | 0.001 | 0.08 | 0 | 0 | 0.3595 | 200 | 600 | 60 | 0 | 0 | 0 | 600 | 60 | 600 | 60 | 28 | 0 | 520 | 29.6 | 0.1889822 | 15.392 | 2
0.0013 | 0.15 | 0.002 | 0.01 | 0 | 0 | 0.2883 | 60 | 25 | 0 | 0 | 0 | 0 | 0 | 0 | 0 | 0 | 30 | 0 | 538 | 25.1 | 0.1825742 | 13.5038 | 1.9
0.0005 | 0.218 | 0.001 | 0.08 | 0 | 0 | 0.3095 | 200 | 600 | 60 | 0 | 0 | 0 | 600 | 60 | 600 | 60 | 31 | 0 | 460 | 30.1 | 0.1796053 | 13.846 | 2
0.0005 | 0.197 | 0.001 | 0.08 | 0 | 0 | 0.2885 | 200 | 600 | 60 | 0 | 0 | 0 | 600 | 60 | 600 | 60 | 33 | 0 | 430 | 30.8 | 0.1740777 | 13.244 | 0.9
0.0007 | 0.139 | 0.013 | 0.02 | 0 | 0 | 0.2827 | 25 | 25 | 0 | 0.22 | 0.22 | 1 | 0 | 0 | 0 | 0 | 33 | 0 | 600 | 24 | 0.1740777 | 14.4 | 2
0.0005 | 0.132 | 0.001 | 0.08 | 0 | 0 | 0.2235 | 200 | 600 | 60 | 0 | 0 | 0 | 600 | 60 | 600 | 60 | 35 | 0 | 375 | 32.6 | 0.1690309 | 12.225 | 2
0.0005 | 0.082 | 0.009 | 0.08 | 0 | 0 | 0.1815 | 200 | 600 | 60 | 0 | 0 | 0 | 0 | 60 | 0 | 60 | 36 | 0 | 330 | 33 | 0.1666667 | 10.89 | 1.9
0.005 | 0.2 | 0.05 | 0.1 | 0 | 0 | 0.425 | 200 | 0 | 0 | 0 | 0 | 0 | 0 | 0 | 0 | 0 | 36 | 0 | 450 | 54.2 | 0.1666667 | 24.39 | 2
0.015 | 0.18 | 0.03 | 0.08 | 0 | 0 | 0.505 | 200 | 25 | 0 | 0.8 | 0.8 | 1 | 0 | 0 | 0 | 0 | 36.8 | 0 | 235.3 | 42.3 | 0.1648451 | 9.95319 | 2.4
0.015 | 0.18 | 0.03 | 0.08 | 0 | 0 | 0.505 | 200 | 25 | 0 | 0.8 | 0.8 | 1 | 0 | 0 | 0 | 0 | 38.9 | 0 | 258.8 | 34.2 | 0.1603338 | 8.85096 | 2.5
0.015 | 0.18 | 0.03 | 0.08 | 0 | 0 | 0.505 | 200 | 25 | 0 | 0.8 | 0.8 | 1 | 0 | 0 | 0 | 0 | 39.4 | 0 | 288.2 | 42.9 | 0.1593132 | 12.36378 | 2.4
0.015 | 0.25 | 0.03 | 0.08 | 0 | 0 | 0.385 | 45 | 720 | 60 | 1.61 | 0.223 | 7 | 720 | 60 | 720 | 60 | 43.7 | 0 | 511 | 27.2 | 0.1512723 | 13.8992 | 2.5
0.015 | 0.25 | 0.03 | 0.08 | 0 | 0 | 0.385 | 45 | 720 | 60 | 1.61 | 0.223 | 7 | 720 | 60 | 720 | 60 | 45.6 | 0 | 613 | 18 | 0.1480872 | 11.034 | 2.1
0.015 | 0.25 | 0.03 | 0.08 | 0 | 0 | 0.385 | 45 | 720 | 60 | 1.61 | 0.223 | 7 | 720 | 60 | 720 | 60 | 45.6 | 0 | 618 | 20 | 0.1480872 | 12.36 | 2.5
0.015 | 0.25 | 0.03 | 0.08 | 0 | 0 | 0.385 | 45 | 720 | 60 | 1.61 | 0.223 | 7 | 720 | 60 | 720 | 60 | 45.6 | 0 | 647 | 25 | 0.1480872 | 16.175 | 2.5
0.015 | 0.25 | 0.03 | 0.08 | 0 | 0 | 0.385 | 45 | 720 | 60 | 1.61 | 0.223 | 7 | 720 | 60 | 720 | 60 | 45.6 | 0 | 716 | 27 | 0.1480872 | 19.332 | 2.5
0.0025 | 0.069 | 0.003 | 0.013 | 0 | 0 | 0.0975 | 46 | 25 | 0 | 0 | 0 | 0 | 0 | 0 | 0 | 0 | 46 | 0 | 365 | 56 | 0.147442 | 20.44 | 1.4
0.015 | 0.25 | 0.03 | 0.08 | 0 | 0 | 0.385 | 45 | 720 | 60 | 1.61 | 0.223 | 7 | 720 | 60 | 720 | 60 | 47.4 | 0 | 490 | 30.2 | 0.1452482 | 14.798 | 2.5
0.0005 | 0.18 | 0.03 | 0.08 | 0 | 0 | 0.3005 | 33.1 | 550 | 120 | 0 | 0 | 0 | 550 | 120 | 550 | 120 | 47.6 | 0 | 360 | 24 | 0.1449428 | 8.64 | 2